## Readings
Time | Water | Brown | Time | Water | cream | Time | Water | Stearic acid | Time | Water | Brown |  | Time | Water | Brown
0 | 83.59 | 83.89 | 0 | 84.95 | 81.47 | 0 | 83.55 | 84 | 0 | 83.59 | 83.89 |  | 1380 | 30.69 | 32.32
60 | 75.65 | 67.01 | 60 | 78.79 | 71.63 | 60 | 78.64 | 72.62 | 60 | 75.65 | 67.01 |  | 1440 | 30.33 | 31.55
120 | 69 | 60.64 | 120 | 72.02 | 64.49 | 120 | 71.68 | 64.09 | 120 | 69 | 60.64 |  | 1500 | 29.89 | 30.86
180 | 63.65 | 56.02 | 180 | 66.36 | 59.98 | 180 | 66.89 | 59.62 | 180 | 63.65 | 56.02 |  | 1560 | 29.5 | 30.33
240 | 59.08 | 55.21 | 240 | 62.54 | 56.28 | 240 | 61.79 | 55.07 | 240 | 59.08 | 55.21 |  | 1620 | 29.21 | 29.77
300 | 55.9 | 54.33 | 300 | 58.2 | 55.81 | 300 | 57.28 | 51.77 | 300 | 55.9 | 54.33 |  | 1680 | 28.89 | 29.22
360 | 52.36 | 53.46 | 360 | 54.53 | 55.18 | 360 | 54.44 | 52.12 | 360 | 52.36 | 53.46 |  | 1740 | 28.56 | 28.76
420 | 49.95 | 52.71 | 420 | 51.53 | 54.71 | 420 | 51.04 | 52.05 | 420 | 49.95 | 52.71 |  | 1800 | 28.29 | 28.45
480 | 47.4 | 51.67 | 480 | 49.26 | 54.07 | 480 | 48.41 | 51.92 | 480 | 47.4 | 51.67 |  | 1860 | 28.09 | 28.06
540 | 44.9 | 50.71 | 540 | 46.81 | 53.38 | 540 | 45.76 | 51.74 | 540 | 44.9 | 50.71 |  | 1920 | 27.85 | 27.74
600 | 43.23 | 49.23 | 600 | 45.12 | 52.76 | 600 | 44.01 | 51.51 | 600 | 43.23 | 49.23 |  | 1980 | 27.66 | 27.5
660 | 41.28 | 47.3 | 660 | 43.33 | 51.9 | 660 | 42.02 | 51.23 | 660 | 41.28 | 47.3 |  | 2040 | 27.46 | 27.21
720 | 39.97 | 45.41 | 720 | 41.98 | 51.05 | 720 | 40.25 | 50.93 | 720 | 39.97 | 45.41 |  | 2100 | 27.32 | 27.03
780 | 38.6 | 42.98 | 780 | 40.44 | 49.74 | 780 | 39.4 | 50.67 | 780 | 38.6 | 42.98 |  | 2160 | 27.12 | 26.79
840 | 37.24 | 40.93 | 840 | 39.25 | 47.99 | 840 | 38.14 | 50.35 | 840 | 37.24 | 40.93 |  | 2220 | 26.96 | 26.61
900 | 36.04 | 39.72 | 900 | 38.27 | 46.31 | 900 | 37.3 | 50.08 | 900 | 36.04 | 39.72 |  | 2280 | 26.82 | 26.43
960 | 35.24 | 38.5 | 960 | 37.09 | 44.09 | 960 | 36.32 | 49.62 | 960 | 35.24 | 38.5 |  | 2340 | 26.7 | 26.29
1020 | 34.32 | 37.41 | 1020 | 36.15 | 42.06 | 1020 | 35.56 | 49.13 | 1020 | 34.32 | 37.41 |  | 2400 | 26.56 | 26.15
1080 | 33.48 | 36.34 | 1080 | 35.31 | 40.47 | 1080 | 34.69 | 48.26 | 1080 | 33.48 | 36.34 |  | 2460 | 26.44 | 26.02
1140 | 32.89 | 35.51 | 1140 | 34.63 | 39.71 | 1140 | 33.96 | 46.65 | 1140 | 32.89 | 35.51 |  | 2520 | 26.36 | 25.92
1200 | 32.22 | 34.57 | 1200 | 34.01 | 38.83 | 1200 | 33.3 | 44.74 | 1200 | 32.22 | 34.57 |  | 2580 | 26.27 | 25.82
1260 | 31.73 | 33.82 | 1260 | 33.49 | 38.13 | 1260 | 32.83 | 42.27 | 1260 | 31.73 | 33.82 |  | 2640 | 26.19 | 25.73
1320 | 31.2 | 32.99 | 1320 | 33.04 | 37.29 | 1320 | 32.42 | 39.93 | 1320 | 31.2 | 32.99
1380 | 30.69 | 32.32 | 1380 | 32.54 | 36.46 | 1380 | 31.97 | 37.93
1440 | 30.33 | 31.55 | 1440 | 32.17 | 35.8 | 1440 | 31.65 | 36.55
1500 | 29.89 | 30.86 | 1500 | 31.7 | 34.99 | 1500 | 31.25 | 35.05
1560 | 29.5 | 30.33 | 1560 | 31.38 | 34.36 | 1560 | 30.89 | 34.05
1620 | 29.21 | 29.77 | 1620 | 31.12 | 33.57 | 1620 | 30.62 | 32.94 | Time | Water | Stearic acid | Time | Water | Stearic acid
1680 | 28.89 | 29.22 | 1680 | 30.74 | 32.81 | 1680 | 30.29 | 31.96 | 0 | 83.55 | 84 | 1560 | 30.89 | 34.05
1740 | 28.56 | 28.76 | 1740 | 30.37 | 32.12 | 1740 | 30.04 | 31.33 | 60 | 78.64 | 72.62 | 1620 | 30.62 | 32.94
1800 | 28.29 | 28.45 | 1800 | 30.06 | 31.54 | 1800 | 29.75 | 30.61 | 120 | 71.68 | 64.09 | 1680 | 30.29 | 31.96
1860 | 28.09 | 28.06 | 1860 | 29.87 | 30.9 | 1860 | 29.49 | 30.01 | 180 | 66.89 | 59.62 | 1740 | 30.04 | 31.33
1920 | 27.85 | 27.74 | 1920 | 29.62 | 30.35 | 1920 | 29.23 | 29.6 | 240 | 61.79 | 55.07 | 1800 | 29.75 | 30.61
1980 | 27.66 | 27.5 | 1980 | 29.43 | 29.94 | 1980 | 29.04 | 29.12 | 300 | 57.28 | 51.77 | 1860 | 29.49 | 30.01
2040 | 27.46 | 27.21 | 2040 | 29.23 | 29.48 | 2040 | 28.83 | 28.71 | 360 | 54.44 | 52.12 | 1920 | 29.23 | 29.6
2100 | 27.32 | 27.03 | 2100 | 29.06 | 29.12 | 2100 | 28.64 | 28.38 | 420 | 51.04 | 52.05 | 1980 | 29.04 | 29.12
2160 | 27.12 | 26.79 | 2160 | 28.86 | 28.73 | 2160 | 28.5 | 28.13 | 480 | 48.41 | 51.92 | 2040 | 28.83 | 28.71
2220 | 26.96 | 26.61 | 2220 | 28.68 | 28.41 | 2220 | 28.31 | 27.85 | 540 | 45.76 | 51.74 | 2100 | 28.64 | 28.38
2280 | 26.82 | 26.43 | 2280 | 28.55 | 28.17 | 2280 | 28.19 | 27.66 | 600 | 44.01 | 51.51 | 2160 | 28.5 | 28.13
2340 | 26.7 | 26.29 | 2340 | 28.38 | 27.9 | 2340 | 28.03 | 27.46 | 660 | 42.02 | 51.23 | 2220 | 28.31 | 27.85
2400 | 26.56 | 26.15 | 2400 | 28.25 | 27.64 | 2400 | 27.93 | 27.29 | 720 | 40.25 | 50.93 | 2280 | 28.19 | 27.66
2460 | 26.44 | 26.02 | 2460 | 28.12 | 27.49 | 2460 | 27.78 | 27.13 | 780 | 39.4 | 50.67 | 2340 | 28.03 | 27.46
2520 | 26.36 | 25.92 | 2520 | 28.01 | 27.29 | 2520 | 27.67 | 26.98 | 840 | 38.14 | 50.35 | 2400 | 27.93 | 27.29
2580 | 26.27 | 25.82 | 2580 | 27.88 | 27.12 | 2580 | 27.56 | 26.87 | 900 | 37.3 | 50.08 | 2460 | 27.78 | 27.13
2640 | 26.19 | 25.73 | 2640 | 27.77 | 26.98 | 2640 | 27.48 | 26.75 | 960 | 36.32 | 49.62 | 2520 | 27.67 | 26.98
|  |  | 2700 | 27.67 | 26.86 | 2700 | 27.38 | 26.64 | 1020 | 35.56 | 49.13 | 2580 | 27.56 | 26.87
|  |  | 2760 | 27.58 | 26.75 | 2760 | 27.29 | 26.55 | 1080 | 34.69 | 48.26 | 2640 | 27.48 | 26.75
|  |  | 2820 | 27.52 | 26.66 | 2820 | 27.22 | 26.47 | 1140 | 33.96 | 46.65 | 2700 | 27.38 | 26.64
|  |  | 2880 | 27.42 | 26.56 | 2880 | 27.14 | 26.41 | 1200 | 33.3 | 44.74 | 2760 | 27.29 | 26.55
|  |  | 2940 | 27.35 | 26.49 | 2940 | 27.08 | 26.33 | 1260 | 32.83 | 42.27 | 2820 | 27.22 | 26.47
|  |  | 3000 | 27.29 | 26.42 | 3000 | 27.03 | 26.29 | 1320 | 32.42 | 39.93 | 2880 | 27.14 | 26.41
|  |  | 3060 | 27.22 | 26.33 | 3060 | 26.96 | 26.23 | 1380 | 31.97 | 37.93 | 2940 | 27.08 | 26.33
|  |  | 3120 | 27.13 | 26.28 |  |  |  | 1440 | 31.65 | 36.55 | 3000 | 27.03 | 26.29
|  |  | 3180 | 27.08 | 26.24 |  |  |  | 1500 | 31.25 | 35.05 | 3060 | 26.96 | 26.23
|  |  | 3240 | 27.02 | 26.19
|  |  | 3300 | 26.97 | 26.12
|  |  | 3360 | 26.92 | 26.09
|  |  | 3420 | 26.87 | 26.07
|  |  | 3480 | 26.86 | 26.03
|  |  | 3540 | 26.8 | 26

## Cooling curve Brown
| Water | Brown
|  | Brown |  | Water
A1d | 12730 | A1 | 7356 | A1' | 12730
A2d | 18370 | A2 | 10240 | A2' | 18370
A3d | 530.1 | A3 | 15980

## Cooling curve Cream
| Water | Cream
|  | PCM |  | Water
A1d | 14540 | A1 | 9898 | A1d | 14540
A2d | 24210 | A2 | 13980 | A2d | 24210
|  | A3 | 19400

## Cooling curve Stearic acid
| Water | Stearic acid
A1d | 16980 | A1 | 11660
A2d | 19180 | A2 | 20180
A3d |  | A3 | 13010

## Results
Results with New test tube | Brown Nano |  |  |  | Cream Nano |  |  |  | Stearic acid
| Mass of water | Mw | 4.668 |  | Mass of water | Mw | 4.668 |  | Mass of water | Mw | 4.668
| Specifiec heat of water | Cpw | 4.186 |  | Specifiec heat of water | Cpw | 4.186 |  | Specifiec heat of water | Cpw | 4.186
| Mass of test tube | Mt | 16.019 |  | Mass of test tube | Mt | 16.019 |  | Mass of test tube | Mt | 16.019
| Specifiec heat of test tube | Cpt | 0.8372 |  | Specifiec heat of test tube | Cpt | 0.8372 |  | Specifiec heat of test tube | Cpt | 0.8372
| Mass of Brown | Mp | 4.111 |  | Mass of Cream | Mp | 4.048 |  | Mass of Stearic acid | Mp | 4.095
| Density |  | 789 |  | Density |  | 789 |  | Density |  | 789
| Temperature T0 |  | 83.89 |  | Temperature T0 |  | 82 |  | Temperature T0 |  | 84
| Temperature Tm1 |  | 56.02 |  | Temperature Tm1 |  | 56.28 |  | Temperature Tm1 |  | 51.77
| Temperature Tm2 |  | 50.71 |  | Temperature Tm2 |  | 51.05 |  | Temperature Tm2 |  | 48.26
| Ambient Temperature |  | 25 |  | Ambient Temperature |  | 25 |  | Ambient Temperature |  | 25
| Area A1 |  | 7356 |  | Area A1 |  | 9898 |  | Area A1 |  | 11660
R | Area A2 |  | 10240 | R | Area A2 |  | 13980 | R | Area A2 |  | 20180
0.0035 | Area A3 |  | 15980 | 0.0035 | Area A3 |  | 19400 | 0.0035 | Area A3 |  | 13010
| Area A1' |  | 12730 |  | Area A1' |  | 14540 |  | Area A1' |  | 16980
| Area A2' |  | 18370 |  | Area A2' |  | 24210 |  | Area A2' |  | 19180
| Solodification time | s | 135 |  | Solodification time | s | 125 |  | Solodification time | s | 115
| Cps | 3.710329 |  |  | Cps | 3.209864 |  |  | Cps | 2.183187
| Cpl | 1.369437 |  |  | Cpl | 2.228333 |  |  | Cpl | 2.250615
| Hm | 162.3718 |  |  | Hm | 183.9742 |  |  | Hm | 296.7264
| ks | 0.1600986 |  |  | ks | 0.1757411 |  |  | ks | 0.2787684
Results with old test tube | Brown Nano |  |  |  | Cream Nano |  |  |  | Stearic acid
| Mass of water | Mw | 10 |  | Mass of water | Mw | 10 |  | Mass of water | Mw | 11
| Specifiec heat of water | Cpw | 4.186 |  | Specifiec heat of water | Cpw | 4.186 |  | Specifiec heat of water | Cpw | 4.186
| Mass of test tube | Mt | 10.373 |  | Mass of test tube | Mt | 10.373 |  | Mass of test tube | Mt | 10.373
| Specifiec heat of test tube | Cpt | 0.8372 |  | Specifiec heat of test tube | Cpt | 0.8372 |  | Specifiec heat of test tube | Cpt | 0.8372
| Mass of Brown | Mp | 10.688 |  | Mass of White | Mp | 10.672 |  | Mass of Stearic Acid | Mp | 10.167
| Temperature T0 |  | 88.9 |  | Temperature T0 |  | 91.28 |  | Temperature T0 |  | 72
| Temperature Tm1 |  | 58.81 |  | Temperature Tm1 |  | 59.83 |  | Temperature Tm1 |  | 52.45
| Temperature Tm2 |  | 51.07 |  | Temperature Tm2 |  | 51.97 |  | Temperature Tm2 |  | 48
| Area A1 |  | 15960 |  | Area A1 |  | 15700 |  | Area A1 |  | 10075.066
| Area A2 |  | 38550 |  | Area A2 |  | 37910 |  | Area A2 |  | 43181.73
| Area A3 |  | 41430 |  | Area A3 |  | 32560 |  | Area A3 |  | 26826.4
| Area A1' |  | 29130 |  | Area A1' |  | 31230 |  | Area A1' |  | 14857.79
| Area A2' |  | 53530 |  | Area A2' |  | 44630 |  | Area A2' |  | 25188.4
| Cps | 2.847576 |  |  | Cps | 2.641539 |  |  | Cps | 4.879031
| Cpl | 1.778477 |  |  | Cpl | 1.567226 |  |  | Cpl | 2.796136
| Hm | 182.0246 |  |  | Hm | 174.4165 |  |  | Hm | 302.0623